## QCreport-WEAVING
CHAMPO CARPETS |  |  |  |  | Daily 100% WEAVING Checking Report | [9 empty] | Format No.:CHC/LCR/19
Version-02
Date :01-Apr-2022 To 06-Apr-2022 | [14 empty] | Eff.Date :21.06.2018
DEFECTS
Sr No. | Quality | Style Name | Colour | Size | Total Checked Pcs | Total Passed Pcs | Area | COLOR/YARN NOT AS PER MAP/GUCHHI | CONSTRUCTION NOT AS PER APPROVED SAMPLE | FRINGES NOT AS PER APPROVED SAMPLE | INCORRECT PATTERN/REPEAT | KNOTS | MISSING TUFTS | PILE HEIGHT VARIATION | SHADE VARIATION | SIZE BEYOND TOLERANCE | TUFTS PER SQ./RODS PER 10C.M. NOT AS PER APPROVED SAMPLES | UNEVEN TUFTING | WEAVING DEFECT | WEIGHT BEYOND TOLERANCE | WRONG DESIGN | Failed Pcs | Remark
1 | TUFTED 60C | GREAT PLAIN [9681] | MULTI | 3.00x5.00 | 2 | 2 | 30 | [14 empty] | 0
2 | TUFTED 60C | GREAT PLAIN [9681] | MULTI | 5.00x8.00 | 5 | 5 | 200 | [14 empty] | 0
3 | TUFTED 60C | GREAT PLAIN [9681] | MULTI | 8.00x11.00 | 2 | 2 | 176 | [14 empty] | 0
4 | KNOTTED 3/25 30C MS+30C HS | CITRA [TIKKI] | G-1/GRAPHITE | 8.00x10.00 | 2 | 2 | 160 | [14 empty] | 0
5 | SHAGGY 0C FELTED | PP-45 | MULTI | 3.00x5.00 | 22 | 22 | 330 | [14 empty] | 0
6 | SHAGGY 0C FELTED | PP-45 | MULTI | 6.07x9.10 | 2 | 2 | 129.4722 | [14 empty] | 0
7 | SHAGGY 0C FELTED | PP-45 | MULTI | 5.07x7.10 | 12 | 12 | 524.8332 | [14 empty] | 0
8 | SHAGGY 0C FELTED | PP-45 | MULTI | 4.00x6.00 | 9 | 9 | 216 | [14 empty] | 0
9 | TUFTED 30C | SWT-3B [GATE KEEPER] | RED | 6.00x9.00 | 1 | 1 | 54 | [14 empty] | 0
10 | TUFTED 30C | SWT-3B [GATE KEEPER] | RED | 8.09x11.09 | 4 | 4 | 411.25 | [14 empty] | 0
11 | FLATWOVEN 60C | MODASA | BLUE/WHITE | 2.04x7.10 | 4 | 4 | 73.1112 | [14 empty] | 0
12 | KNOTTED 3/25 30C MS+30C HS | CITRA [TIKKI] | G-1/GRAPHITE | 4.00x6.00 | 2 | 2 | 48 | [14 empty] | 0
13 | KNOTTED 3/25 30C MS+30C HS | CITRA [TIKKI] | G-1/GRAPHITE | 2.00x1.06 | 14 | 14 | 42 | [14 empty] | 0
14 | KNOTTED 3/25 30C MS+30C HS | ZILLAH | NATURAL G-1/G-2 | 10.00x14.00 | 1 | 1 | 140 | [14 empty] | 0
15 | KNOTTED 3/25 30C MS+30C HS | ZILLAH | NATURAL G-1/G-2 | 2.06x8.00 | 2 | 2 | 40 | [14 empty] | 0
16 | FLATWOVEN JUTE+COTTON | PALI | MULTI | 4.00x6.00 | 3 | 3 | 72 | [14 empty] | 0
17 | FLATWOVEN JUTE+COTTON | PALI | MULTI | 5.00x5.00 | 2 | 2 | 50 | [14 empty] | 0
18 | FLATWOVEN 30C/45C PET YARN | PET BRAID | BEIGE | 16.05x32.10 | 1 | 1 | 539.0139 | [14 empty] | 0
19 | TUFTED 52C WOOL ALL LOOP | 9872 HT BLUE (3673) | BLUE | 5.00x7.00 | 3 | 3 | 105 | [14 empty] | 0
20 | TUFTED 52C WOOL ALL LOOP | 9872 HT BLUSH PINK (3833) | BLUSH PINK | 5.00x7.00 | 2 | 2 | 70 | [14 empty] | 0
21 | TUFTED 52C WOOL ALL LOOP | 9872 HT GREY (3822) | GREY | 9.00x12.00 | 2 | 2 | 216 | [14 empty] | 0
22 | TUFTED 52C WOOL ALL LOOP | 9872 HT GREY (3788) | GREY | 5.00x7.00 | 3 | 3 | 105 | [14 empty] | 0
23 | D.B. PET YARN 60C | NORDIC | GREY | 2.00x1.06 | 44 | 44 | 132 | [14 empty] | 0
24 | D.B. PET YARN 60C | NORDIC | BLUE | 2.00x1.06 | 18 | 18 | 54 | [14 empty] | 0
25 | D.B. PET YARN 60C | NORDIC | WHITE | 2.00x1.06 | 70 | 70 | 210 | [14 empty] | 0
26 | D.B. PET YARN 60C | NORDIC | GREY | 1.00x1.05 | 14 | 14 | 19.8338 | [14 empty] | 0
27 | D.B. PET YARN 60C | NORDIC | WHITE | 1.00x1.05 | 14 | 14 | 19.8338 | [14 empty] | 0
28 | TUFTED 52C 2PLY WOOL ALL LOOP | 8589 HT MULTI FLORAL (5245) | MULTI FLORAL | 5.00x7.00 | 11 | 11 | 385 | [14 empty] | 0
29 | TUFTED 52C 2PLY WOOL ALL LOOP | 8589 HT MULTI FLORAL (5246) | MULTI FLORAL | 7.00x10.00 | 3 | 3 | 210 | [14 empty] | 0
30 | TUFTED 10C ALL LOOP | OROSIA A_5 HT PRAIRIE A (5800) | PRAIRIE A | 5.00x7.00 | 9 | 9 | 315 | [14 empty] | 0
31 | TUFTED 10C ALL LOOP | OROSIA A_5 HT PRAIRIE A (5802) | PRAIRIE A | 7.00x10.00 | 5 | 5 | 350 | [14 empty] | 0
32 | TUFTED 60C+VISC 2/16 5PLY LOOP/CUT | 10298 | NAVY | 6.00x9.00 | 16 | 16 | 864 | [14 empty] | 0
33 | TUFTED 60C ALL CUT | DANICA RUG | IVORY/BLACK | 7.06x9.06 | 4 | 4 | 285 | [14 empty] | 0
34 | FLATWOVEN JUTE+COTTON | PALI | BLUE | 2.00x3.00 | 10 | 10 | 60 | [14 empty] | 0
35 | FLATWOVEN JUTE+COTTON | PALI | BLUE | 5.00x8.00 | 20 | 20 | 800 | [14 empty] | 0
36 | FLATWOVEN JUTE+COTTON | PALI | BLUE | 9.00x12.00 | 14 | 14 | 1512 | [14 empty] | 0
37 | FLATWOVEN JUTE+COTTON | PALI | BLUE | 4.00x6.00 | 19 | 19 | 456 | [14 empty] | 0
38 | FLATWOVEN JUTE+COTTON | PALI | BLUE | 5.00x5.00 | 34 | 34 | 850 | [14 empty] | 0
39 | FLATWOVEN JUTE+COTTON | PALI | BLUE | 10.00x14.00 | 1 | 1 | 140 | [14 empty] | 0
40 | FLATWOVEN JUTE+COTTON | PALI | BLUE | 8.00x10.00 | 17 | 17 | 1360 | [14 empty] | 0
41 | FLATWOVEN JUTE+COTTON | PALI | BLUE | 3.00x5.00 | 26 | 26 | 390 | [14 empty] | 0
42 | FLATWOVEN JUTE+COTTON | PALI | BLUE | 2.06x8.00 | 14 | 14 | 280 | [14 empty] | 0
43 | FLATWOVEN JUTE+COTTON | PALI | GREEN | 2.00x1.06 | 16 | 16 | 48 | [14 empty] | 0
44 | FLATWOVEN 60C+10C+COTTON | 10735(ALICE) | DENIM | 5.03x7.07 | 29 | 29 | 1154.5625 | [14 empty] | 0
45 | HAND WOVEN 60C+8C | 10573(EGYPT) | IVORY/BLACK | 5.03x7.07 | 12 | 12 | 477.75 | [14 empty] | 0
46 | TUFTED 60C+10C LOOP/CUT | 10832(TUFTED) | IVORY GREY | 5.03x7.07 | 2 | 2 | 79.625 | [14 empty] | 0
47 | HAND WOVEN 60C+8C | 10573(EGYPT) | IVORY/BLACK | 2.07x7.07 | 6 | 6 | 117.5418 | [14 empty] | 0
48 | D.B. VISCOSE 2/16 5PLY | TIP SHEARD | DUSK | 6.00x9.00 | 4 | 4 | 216 | [14 empty] | 0
49 | SHAGGY 0C FELTED | PEBBLES | WARM/NATURAL | 5.07x7.10 | 2 | 2 | 87.4722 | [14 empty] | 0
50 | FLATWOVEN COTTON+10C | HAVANA | BLACK/IVORY | 2.08x5.00 | 29 | 29 | 386.6657 | [14 empty] | 0
51 | FLATWOVEN COTTON+10C | HAVANA | BLACK/IVORY | 5.07x7.10 | 30 | 30 | 1312.083 | [14 empty] | 0
52 | FLATWOVEN COTTON | ZY-19 | BLACK/IVORY | 4.00x5.07 | 508 | 508 | 11345.3164 | [14 empty] | 0
53 | HANDWOVEN 8C FELTED+30C W/V | 10988(HANDWOVEN) | BEIGE | 5.03x7.07 | 5 | 5 | 199.0625 | [14 empty] | 0
54 | HANDWOVEN 8C FELTED+30C W/V | 10988(HANDWOVEN) | BEIGE | 8.02x11.05 | 5 | 5 | 466.1805 | [14 empty] | 0
55 | HANDWOVEN 8C FELTED+30C W/V | 10988(HANDWOVEN) | BEIGE | 10.00x13.04 | 3 | 3 | 399.9999 | [14 empty] | 0
56 | HANDWOVEN 8C FELTED+30C W/V | 10988(HANDWOVEN) | TAUPE | 10.00x13.04 | 2 | 2 | 266.6666 | [14 empty] | 0
57 | TUFTED 30C 2PLY+60C ALL LOOP | 11124 HT BLUE GREEN (066-04-5353) | BLUE/GREEN | 7.00x10.00 | 8 | 8 | 560 | [14 empty] | 0
58 | FLATWOVEN 60C+COTTON+JUTE | 11118 HW BLUE (066-01-0081) | BLUE | 2.00x3.00 | 198 | 198 | 1188 | [14 empty] | 0
59 | FLATWOVEN 10C+COTTON | 11134 TGT BLUE (066-04-3548) | BLUE | 5.00x7.00 | 6 | 6 | 210 | [14 empty] | 0
60 | FLATWOVEN 8C+10C FELTED+COTTON | 11119 HW BLUE (066-01-8348) | BLUE | 2.00x3.00 | 640 | 640 | 3840 | [14 empty] | 0
61 | FLATWOVEN JUTE | 11126 HW CHARCOAL (066-04-0071) | NAVY/IVORY | 9.00x12.00 | 14 | 14 | 1512 | [14 empty] | 0
62 | FLATWOVEN 30C JUTE | PALI | TERRACOTA | 2.00x3.00 | 15 | 15 | 90 | [14 empty] | 0
63 | JACQUARD 60C 2PLY+VISCOSE 8PLY | JAC 99 | NAVY | 8.00x10.00 | 7 | 7 | 560 | [14 empty] | 0
64 | JACQUARD 60C 2PLY+VISCOSE 8PLY | JAC 99 | NAVY | 9.00x12.00 | 8 | 8 | 864 | [14 empty] | 0
65 | TUFTED 60C NZ ALL LOOP | 11210(BOMBAY PRINT) | BLACK | 2.03x3.09 | 27 | 27 | 227.8125 | [14 empty] | 0
66 | TUFTED 60C NZ ALL LOOP | 11210(BOMBAY PRINT) | BLACK | 3.00x5.00 | 16 | 16 | 240 | [14 empty] | 0
67 | TUFTED 60C NZ ALL LOOP | 11210(BOMBAY PRINT) | BLACK | 5.00x8.00 | 1 | 1 | 40 | [14 empty] | 0
68 | TUFTED 60C NZ ALL LOOP | 11210(BOMBAY PRINT) | BLACK | 8.00x10.00 | 3 | 3 | 240 | [14 empty] | 0
69 | TUFTED 60C NZ ALL LOOP | 11210(BOMBAY PRINT) | BLACK | 6.00x6.00 | 14 | 14 | 504 | [14 empty] | 0
70 | FLAT WEAVE 60C PET | 2119 PL TAUPE (066-01-3665) | TAUPE | 4.00x6.00 | 393 | 393 | 9432 | [14 empty] | 0
71 | FLAT WEAVE 60C PET | 2119 PL TAUPE (066-04-0124) | TAUPE | 5.00x7.00 | 20 | 20 | 700 | [14 empty] | 0
72 | FLATWOVEN 60C PET | 10796 HW IVORY/BLACK (066-01-1329) | IVORY/BLACK | 2.06x3.10 | 515 | 515 | 4935.3995 | [14 empty] | 0
73 | FLATWOVEN 60C PET | 10796 HW IVORY/BLACK (066-01-3051) | IVORY/BLACK | 2.00x7.00 | 391 | 391 | 5474 | [14 empty] | 0
74 | FLATWOVEN 60C PET | 10796 HW IVORY/BLACK (066-01-5079) | IVORY/BLACK | 4.00x6.00 | 562 | 562 | 13488 | [14 empty] | 0
75 | FLATWOVEN 60C PET | 10796 HW IVORY/BLACK (066-01-5995) | IVORY/BLACK | 2.00x3.00 | 3181 | 3181 | 19086 | [14 empty] | 0
76 | HANDWOVEN COTTON+20C+BUCKLEY FANCY PET | 2111 PL YELLOW (066-01-0175) | YELLOW | 2.00x3.00 | 567 | 567 | 3402 | [14 empty] | 0
77 | DURRY CHINDI | 11062(HANDWOVEN) | MULTI | 4.00x5.07 | 60 | 60 | 1339.998 | [14 empty] | 0
78 | DURRY CHINDI | 11062(HANDWOVEN) | MULTI | 5.03x7.07 | 10 | 10 | 398.125 | [14 empty] | 0
79 | FLATWOVEN 30C JUTE | PALI | TERRACOTA | 8.00x10.00 | 1 | 1 | 80 | [14 empty] | 0
80 | DURRY CHINDI | 11062(HANDWOVEN) | MULTI | 6.07x9.06 | 5 | 5 | 312.7085 | [14 empty] | 0
81 | FLATWOVEN 30C JUTE | PALI | TERRACOTA | 2.00x1.06 | 20 | 20 | 60 | [14 empty] | 0
82 | FLATWOVEN 30C JUTE | PALI | TERRACOTA | 3.00x5.00 | 2 | 2 | 30 | [14 empty] | 0
83 | FLATWOVEN 30C JUTE | PALI | TERRACOTA | 5.00x8.00 | 3 | 3 | 120 | [14 empty] | 0
84 | FLATWOVEN 30C JUTE | PALI | TERRACOTA | 9.00x12.00 | 2 | 2 | 216 | [14 empty] | 0
85 | FLATWOVEN 30C JUTE | PALI | TERRACOTA | 10.00x14.00 | 1 | 1 | 140 | [14 empty] | 0
86 | HAND WOVEN 60C+8C | 10573(EGYPT) | IVORY/BLACK | 5.00x7.00 | 2 | 2 | 70 | [14 empty] | 0
87 | TUFTED 60C+VISC 2/16 5PLY LOOP/CUT | FIESTA | SILVER | 7.00x8.00 | 6 | 6 | 336 | [14 empty] | 0
88 | TUFTED 60C+VISC 2/16 5PLY ALL CUT | HEMES BEIGE | BEIGE | 7.00x8.00 | 6 | 6 | 336 | [14 empty] | 0
89 | TUFTED 60C+VISC 2/16 5PLY ALL CUT | HEMES DARK | GREEN | 7.00x8.00 | 5 | 5 | 280 | [14 empty] | 0
90 | TUFTED 60C+VISC 2/16 5PLY LOOP/CUT | MANDALLA | PINK | 7.00x8.00 | 6 | 6 | 336 | [14 empty] | 0
91 | TUFTED 60C+VISC 2/16 5PLY LOOP/CUT | MANDALLA | POWDER | 7.00x8.00 | 4 | 4 | 224 | [14 empty] | 0
92 | TUFTED 60C+VISC 2/16 5PLY ALL CUT | SPOT | CREAM | 8.00x8.00 | 6 | 6 | 384 | [14 empty] | 0
93 | FLATWOVEN 30C/45C PET YARN | PET BRAID | 103 BEIGE | 16.05x26.03 | 1 | 1 | 430.9375 | [14 empty] | 0
94 | TBL TUFTED 60 WOOL | 11259(TABLE TUFT) | IVORY/OCHRE | 4.07x6.07 | 24 | 24 | 724.1664 | [14 empty] | 0
95 | CUSHION SLUB+COTTON | CH2009 A (324-02-0537) | GRAY | 2.00x2.00 | 47 | 47 | 188 | [14 empty] | 0
96 | CUSHION SLUB+COTTON | CH2013 B (324-02-9975) | YELLOW | 1.02x1.08 | 2591 | 2591 | 5037.9404 | [14 empty] | 0
97 | CUSHION SLUB+COTTON | CH2013 (324-02-6098) | GRAY | 1.06x1.06 | 175 | 175 | 393.75 | [14 empty] | 0
98 | CUSHION SLUB+COTTON | CH2013 A (324-02-0535) | BLUE | 2.00x2.00 | 3023 | 3023 | 12092 | [14 empty] | 0
99 | CUSHION SLUB+COTTON | CH2042 C (324-02-7705) | GRAY | 1.06x1.06 | 4682 | 4682 | 10534.5 | [14 empty] | 0
100 | CUSHION SLUB+COTTON | CH2042 B (324-02-0513) | GRAY | 1.04x3.06 | 125 | 125 | 583.3375 | [14 empty] | 0
101 | TBL TUFTED 60 WOOL | 11259(TABLE TUFT) | IVORY BLACK | 4.07x6.07 | 37 | 37 | 1116.4232 | [14 empty] | 0
102 | FLATWOVEN 30C/45C PET YARN | PET BRAID | 103 BEIGE | 16.05x32.10 | 2 | 2 | 1078.0278 | [14 empty] | 0
103 | POUF 8C+COTTON | PF 1125(249-12-5369) | BLACK/WHITE | 1.06x1.06x1.00 | 124 | 124 | 279 | [14 empty] | 0
104 | TUFTED 60C+VISC 2/16 5PLY LOOP/CUT | 11340(LEIGHTON RUG) | IVORY | 3.00x5.00 | 4 | 4 | 60 | [14 empty] | 0
105 | TUFTED 60C+VISC 2/16 5PLY LOOP/CUT | 11340(LEIGHTON RUG) | IVORY | 8.00x10.00 | 7 | 7 | 560 | [14 empty] | 0
106 | POUF COTTON | PF11(030-02-6584) | BRUSHED NICKEL | 1.04x1.04x1.00 | 155 | 155 | 275.559 | [14 empty] | 0
107 | POUF 8C+COTTON | PF1001-249-12-4255 | TEAL | 1.06x1.06x1.00 | 67 | 67 | 150.75 | [14 empty] | 0
108 | HAND WOVEN 60C+8C | 10450 (EGYPT) | BEIGE | 5.03x7.07 | 1 | 1 | 39.8125 | [14 empty] | 0
109 | FLATWOVEN 30C/45C PET YARN | PET BRAID | BEIGE | 19.08x39.04 | 3 | 3 | 2320.6668 | [14 empty] | 0
110 | HANDWOVEN 60C 2PLY PET HOLLO | 11172(HANDWOVEN) | IVORY/PINK | 2.03x3.09 | 430 | 430 | 3628.125 | [14 empty] | 0
111 | HANDWOVEN 60C 2PLY PET HOLLO | 11067-B(HANDWOVEN) | OCHRE | 4.00x6.00 | 10 | 10 | 240 | [14 empty] | 0
112 | TUFTED 60C LOOP/CUT | 11510(ALBERTE RUG) | WARM | 5.00x8.00 | 3 | 3 | 120 | [14 empty] | 0
113 | TUFTED 60C LOOP/CUT | 11510(ALBERTE RUG) | WARM | 2.00x3.00 | 3 | 3 | 18 | [14 empty] | 0
114 | D.B. VISCOSE 2/16 5PLY | TIP SHEARED | SILVER | 5.07x7.10 | 14 | 14 | 612.3054 | [14 empty] | 0
115 | D.B. VISCOSE 2/16 5PLY | TIP SHEARED | BLUE | 5.07x7.10 | 14 | 14 | 612.3054 | [14 empty] | 0
116 | FLATWOVEN COTTON | ZY-19 | BLACK/IVORY | 5.03x7.07 | 124 | 124 | 4936.75 | [14 empty] | 0
117 | TUFTED 60C+VISC 2/16 5PLY ALL CUT | METISSE PEBBLES | BEIGE | 6.07x11.02 | 12 | 12 | 882.1668 | [14 empty] | 0
118 | TUFTED 60C+40C+30C 2PLY WOOL ALL LOOP | 11581(TUFTED) | NATURAL | 5.03x7.07 | 2 | 2 | 79.625 | [14 empty] | 0
119 | CUSHION 60C+COTTON | KOTA(40X80) | NATURAL | 1.04x2.07 | 20 | 20 | 68.888 | [14 empty] | 0
120 | D.B. 40C WOOL | 11431(D.B.) | SILVER | 10.00x13.04 | 1 | 1 | 133.3333 | [14 empty] | 0
121 | TUFTED 60C+VISC 2/16 5PLY ALL CUT | STRIA | BEIGE | 7.00x8.00 | 5 | 5 | 280 | [14 empty] | 0
122 | TUFTED 60C+VISC 2/16 5PLY ALL CUT | WINTER | IVORY/GREEN | 7.00x8.00 | 5 | 5 | 280 | [14 empty] | 0
123 | TUFTED 60C+VISC 2/16 5PLY | BELGIRATE | CREAM | 7.00x8.00 | 4 | 4 | 224 | [14 empty] | 0
124 | TUFTED VISCOSE 5PLY ALL CUT | HEM GREY | GREY | 7.00x8.00 | 4 | 4 | 224 | [14 empty] | 0
125 | TUFTED VISCOSE 5PLY ALL CUT | PRIME | BEIGE | 7.00x8.00 | 4 | 4 | 224 | [14 empty] | 0
126 | TUFTED 60C+VISC 2/16 5PLY ALL CUT | STICKS DARK | GREY | 7.00x8.00 | 7 | 7 | 392 | [14 empty] | 0
127 | TUFTED 60C+VISC 2/16 5PLY LOOP/CUT | LATTICE OPTION 1 | SILVER | 7.00x8.00 | 5 | 5 | 280 | [14 empty] | 0
128 | TUFTED 60C+VISC 2/16 5PLY LOOP/CUT | LATTICE OPTION 2 | BLUE | 7.00x8.00 | 5 | 5 | 280 | [14 empty] | 0
129 | TUFTED 60C+VISC 2/16 5PLY ALL CUT | MAROC | BEIGE | 7.00x8.00 | 6 | 6 | 336 | [14 empty] | 0
130 | TUFTED 60C+VISC 2/16 5PLY LOOP/CUT | GREAT ORME | GREEN | 7.00x8.00 | 6 | 6 | 336 | [14 empty] | 0
131 | TUFTED VISCOSE 5PLY ALL CUT | HEM BEIGE | BEIGE | 7.00x8.00 | 4 | 4 | 224 | [14 empty] | 0
132 | FLATWOVEN COTTON | ZY-19 | BLACK/IVORY | 2.00x3.09 | 303 | 303 | 2272.5 | [14 empty] | 0
133 | TUFTED 60C+30C LOOP/CUT | 11244(TUFTED) | IVORY | 6.00x9.00 | 33 | 33 | 1782 | [14 empty] | 0
134 | HAND WOVEN 60C+8C | 10450(EGYPT) | GREY | 6.00x9.00 | 72 | 72 | 3888 | [14 empty] | 0
135 | TUFTED 60C+30C 2PLY LOOP/CUT | 11485-B(TUFTED) | NATURAL | 6.00x9.00 | 13 | 13 | 702 | [14 empty] | 0
136 | FLATWOVEN COTTON | ZY-19 | BLACK/IVORY | 6.07x9.06 | 120 | 120 | 7505.004 | [14 empty] | 0
137 | HAND WOVEN COTTON | 11161(HANDWOVEN) | IVORY/GREEN | 2.03x3.09 | 315 | 315 | 2657.8125 | [14 empty] | 0
138 | TUFTED 60C+VISC 2/16 5PLY LOOP/CUT | 11428(EDIE) | IVORY | 5.00x8.00 | 1 | 1 | 40 | [14 empty] | 0
139 | TUFTED 60C NZ+60C LOOP/CUT | 11351-COWAN(TUFTED) | IVORY/GREY | 2.00x1.06 | 198 | 198 | 594 | [14 empty] | 0
140 | TUFTED 60C NZ+60C LOOP/CUT | 11351-COWAN(TUFTED) | IVORY/GREY | 2.06x8.00 | 6 | 6 | 120 | [14 empty] | 0
141 | TUFTED 60C NZ+60C LOOP/CUT | 11351-COWAN(TUFTED) | IVORY/GREY | 10.00x14.00 | 1 | 1 | 140 | [14 empty] | 0
142 | TUFTED 60C NZ+60C LOOP/CUT | 11351-COWAN(TUFTED) | IVORY/GREY | 8.00x10.00 | 1 | 1 | 80 | [14 empty] | 0
143 | TUFTED 60C NZ+60C LOOP/CUT | 11351-COWAN(TUFTED) | IVORY/GREY | 6.00x9.00 | 3 | 3 | 162 | [14 empty] | 0
144 | TUFTED 60C NZ+60C LOOP/CUT | 11351-COWAN(TUFTED) | IVORY/GREY | 4.00x6.00 | 16 | 16 | 384 | [14 empty] | 0
145 | TUFTED 60C NZ+60C LOOP/CUT | 11351-COWAN(TUFTED) | IVORY/GREY | 3.00x5.00 | 14 | 14 | 210 | [14 empty] | 0
146 | KNOTTED 3/10 30C +21/22C+60C | EVERETT | IVORY/GREY | 2.00x1.06 | 13 | 13 | 39 | [14 empty] | 0
147 | KNOTTED 3/10 30C +21/22C+60C | EVERETT | IVORY/GREY | 9.00x12.00 | 1 | 1 | 108 | [14 empty] | 0
148 | KNOTTED 3/10 30C +21/22C+60C | EVERETT | IVORY/GREY | 3.00x5.00 | 5 | 5 | 75 | [14 empty] | 0
149 | KNOTTED 3/10 30C +21/22C+60C | EVERETT | IVORY/GREY | 10.00x14.00 | 1 | 1 | 140 | [14 empty] | 0
150 | KNOTTED 3/10 30C +21/22C+60C | EVERETT | IVORY/GREY | 2.06x8.00 | 10 | 10 | 200 | [14 empty] | 0
151 | KNOTTED 3/25 10C H.S. | SHEPHERD(KNOTTED) | GREY | 5.00x8.00 | 2 | 2 | 80 | [14 empty] | 0
152 | KNOTTED 3/25 10C H.S. | SHEPHERD(KNOTTED) | GREY | 2.00x1.06 | 12 | 12 | 36 | [14 empty] | 0
153 | KNOTTED 3/25 10C H.S. | SHEPHERD(KNOTTED) | GREY | 1.00x1.05 | 8 | 8 | 11.3336 | [14 empty] | 0
154 | KNOTTED 3/25 10C H.S. | SHEPHERD(KNOTTED) | PEWTER | 5.00x8.00 | 7 | 7 | 280 | [14 empty] | 0
155 | KNOTTED 3/25 10C H.S. | SHEPHERD(KNOTTED) | PEWTER | 2.00x1.06 | 49 | 49 | 147 | [14 empty] | 0
156 | KNOTTED 3/25 10C H.S. | SHEPHERD(KNOTTED) | PEWTER | 2.06x8.00 | 2 | 2 | 40 | [14 empty] | 0
157 | KNOTTED 3/25 10C H.S. | SHEPHERD(KNOTTED) | PEWTER | 3.00x5.00 | 6 | 6 | 90 | [14 empty] | 0
158 | KNOTTED 3/25 10C H.S. | SHEPHERD(KNOTTED) | MOONLIGHT | 2.00x1.06 | 37 | 37 | 111 | [14 empty] | 0
159 | KNOTTED 3/25 10C H.S. | SHEPHERD(KNOTTED) | MOONLIGHT | 3.00x5.00 | 3 | 3 | 45 | [14 empty] | 0
160 | KNOTTED 3/25 10C H.S. | SHEPHERD(KNOTTED) | MOONLIGHT | 2.06x8.00 | 1 | 1 | 20 | [14 empty] | 0
161 | KNOTTED 3/25 10C H.S. | SHEPHERD(KNOTTED) | MOONLIGHT | 9.00x12.00 | 1 | 1 | 108 | [14 empty] | 0
162 | KNOTTED 3/25 10C H.S. | SHEPHERD(KNOTTED) | MOONLIGHT | 4.00x6.00 | 4 | 4 | 96 | [14 empty] | 0
163 | KNOTTED 3/25 10C H.S. | SHEPHERD(KNOTTED) | MOONLIGHT | 8.00x10.00 | 1 | 1 | 80 | [14 empty] | 0
164 | KNOTTED 3/25 10C H.S. | SHEPHERD(KNOTTED) | MOONLIGHT | 6.00x9.00 | 5 | 5 | 270 | [14 empty] | 0
165 | KNOTTED 3/25 10C H.S. | SHEPHERD(KNOTTED) | MOONLIGHT | 5.00x8.00 | 2 | 2 | 80 | [14 empty] | 0
166 | KNOTTED 3/25 10C H.S. | SHEPHERD(KNOTTED) | PEBBLE | 3.00x5.00 | 4 | 4 | 60 | [14 empty] | 0
167 | KNOTTED 3/25 10C H.S. | SHEPHERD(KNOTTED) | PEBBLE | 5.00x8.00 | 3 | 3 | 120 | [14 empty] | 0
168 | KNOTTED 3/25 10C H.S. | SHEPHERD(KNOTTED) | PEBBLE | 8.00x10.00 | 3 | 3 | 240 | [14 empty] | 0
169 | KNOTTED 3/25 10C H.S. | SHEPHERD(KNOTTED) | PEBBLE | 9.00x12.00 | 4 | 4 | 432 | [14 empty] | 0
170 | KNOTTED 3/25 10C H.S. | SHEPHERD(KNOTTED) | PEBBLE | 2.00x1.06 | 32 | 32 | 96 | [14 empty] | 0
171 | KNOTTED 3/25 10C H.S. | SHEPHERD(KNOTTED) | PEBBLE | 1.00x1.05 | 16 | 16 | 22.6672 | [14 empty] | 0
172 | KNOTTED 3/25 10C H.S. | SHEPHERD(KNOTTED) | PEBBLE | 2.06x8.00 | 3 | 3 | 60 | [14 empty] | 0
173 | KNOTTED 3/25 10C H.S. | SHEPHERD(KNOTTED) | PEBBLE | 10.00x14.00 | 1 | 1 | 140 | [14 empty] | 0
174 | KNOTTED 3/25 10C H.S. | SHEPHERD(KNOTTED) | OATMEAL | 1.00x1.05 | 6 | 6 | 8.5002 | [14 empty] | 0
175 | KNOTTED 3/25 10C H.S. | SHEPHERD(KNOTTED) | PLASTER | 2.00x1.06 | 21 | 21 | 63 | [14 empty] | 0
176 | KNOTTED 3/25 10C H.S. | SHEPHERD(KNOTTED) | PLASTER | 1.00x1.05 | 8 | 8 | 11.3336 | [14 empty] | 0
177 | KNOTTED 3/25 10C H.S. | SHEPHERD(KNOTTED) | PLASTER | 2.06x8.00 | 6 | 6 | 120 | [14 empty] | 0
178 | KNOTTED 3/25 10C H.S. | SHEPHERD(KNOTTED) | PLASTER | 9.00x12.00 | 2 | 2 | 216 | [14 empty] | 0
179 | KNOTTED 3/25 10C H.S. | SHEPHERD(KNOTTED) | PLASTER | 8.00x10.00 | 1 | 1 | 80 | [14 empty] | 0
180 | KNOTTED 3/25 10C H.S. | SHEPHERD(KNOTTED) | PLASTER | 5.00x8.00 | 8 | 8 | 320 | [14 empty] | 0
181 | KNOTTED 3/25 10C H.S. | SHEPHERD(KNOTTED) | PLASTER | 4.00x6.00 | 2 | 2 | 48 | [14 empty] | 0
182 | KNOTTED 3/25 10C H.S. | SHEPHERD(KNOTTED) | PLASTER | 3.00x5.00 | 1 | 1 | 15 | [14 empty] | 0
183 | KNOTTED 3/10 30C +21/22C+60C | TORY | GREY/IVORY | 2.00x1.06 | 2 | 2 | 6 | [14 empty] | 0
184 | KNOTTED 3/10 30C +21/22C+60C | TORY | GREY/IVORY | 10.00x14.00 | 2 | 2 | 280 | [14 empty] | 0
185 | KNOTTED 3/10 30C +21/22C+60C | TORY | GREY/IVORY | 9.00x12.00 | 3 | 3 | 324 | [14 empty] | 0
186 | KNOTTED 3/10 30C +21/22C+60C | TORY | GREY/IVORY | 8.00x10.00 | 1 | 1 | 80 | [14 empty] | 0
187 | HAND WOVEN 60C+8C | 10576(EGYPT) | IVORY BLUE | 5.03x7.07 | 13 | 13 | 517.5625 | [14 empty] | 0
188 | HAND WOVEN 60C+52C+8C | 10576(EGYPT) | GREY/BLACK | 5.03x7.07 | 14 | 14 | 557.375 | [14 empty] | 0
189 | HAND WOVEN 60C+8C+COTTON | 10576(EGYPT) | BLACK IVORY | 5.03x7.07 | 10 | 10 | 398.125 | [14 empty] | 0
190 | HAND WOVEN 60C+52C+8C | 10576(EGYPT) | GREY/BLACK | 6.07x9.06 | 6 | 6 | 375.2502 | [14 empty] | 0
191 | HAND WOVEN 60C+52C+8C | 10576(EGYPT) | GREY/BLACK | 3.11x5.07 | 6 | 6 | 131.2086 | [14 empty] | 0
192 | HAND WOVEN 60C+8C+COTTON | 10576(EGYPT) | BLACK IVORY | 6.07x9.06 | 4 | 4 | 250.1668 | [14 empty] | 0
193 | HAND WOVEN 60C+8C | 10576(EGYPT) | IVORY BLUE | 3.11x5.07 | 7 | 7 | 153.0767 | [14 empty] | 0
194 | HAND WOVEN 60C 2PLY WOOL+COTTON | LO-22C5-01B(324-08-0052)9X12 | IVORY/BEIGE | 9.00x12.00 | 8 | 8 | 864 | [14 empty] | 0
195 | HAND WOVEN 60C 2PLY WOOL+COTTON | LO-22C5-01B(324-08-0053)5X7 | IVORY/BEIGE | 5.00x7.00 | 10 | 10 | 350 | [14 empty] | 0
196 | HAND WOVEN 60C 2PLY WOOL+COTTON | LO-22C5-01B(324-08-0247)2.4X7 | IVORY/BEIGE | 2.04x7.00 | 55 | 55 | 898.3315 | [14 empty] | 0
197 | HAND WOVEN 60C 2PLY WOOL+COTTON | LO-22C5-01B(324-08-1702)3X5 | IVORY/BEIGE | 3.00x5.00 | 9 | 9 | 135 | [14 empty] | 0
198 | HAND WOVEN 60C 2PLY WOOL+COTTON | LO-22C5-01B(324-08-8274)7X10 | IVORY/BEIGE | 7.00x10.00 | 8 | 8 | 560 | [14 empty] | 0
199 | HAND WOVEN 60C 2PLY WOOL+COTTON | LO-22C5-01B(324-08-7721)2X3 | IVORY/BEIGE | 2.00x3.00 | 471 | 471 | 2826 | [14 empty] | 0
200 | HAND WOVEN COTTON+60C+30C | CH21-98A(324-08-0054)5X7 | IVORY/GREY | 5.00x7.00 | 817 | 817 | 28595 | [14 empty] | 0
201 | HAND WOVEN 2/4 PET | ND-22C5-C2(324-08-0061)2X3 | IVORY/GREY | 2.00x3.00 | 50 | 50 | 300 | [14 empty] | 0
202 | HAND WOVEN 10C FELTED WOOL+JUTE | 11126(066-01-0067)3X5-HAND WOVEN | BROWN | 3.00x5.00 | 276 | 276 | 4140 | [14 empty] | 0
203 | HAND WOVEN 10C FELTED WOOL+JUTE | 11126(066-04-0129)5X7-HAND WOVEN | BROWN | 5.00x7.00 | 12 | 12 | 420 | [14 empty] | 0
204 | HAND WOVEN 10C FELTED WOOL+JUTE | 11126(066-04-9772)7X10-HAND WOVEN | BROWN | 7.00x10.00 | 12 | 12 | 840 | [14 empty] | 0
205 | TUFTED 15C POLY ALL LOOP | 11655(TUFTED) | IVORY/ORANGE | 2.03x3.09 | 586 | 586 | 4944.375 | [14 empty] | 0
206 | TUFTED 15C POLY ALL LOOP | 11656(TUFTED) | IVORY/ORANGE | 2.03x3.09 | 59 | 59 | 497.8125 | [14 empty] | 0
207 | D.B. VISCOSE 2/16 5PLY | TIP SHEARED | SLBL(GREY) | 5.07x7.10 | 26 | 26 | 1137.1386 | [14 empty] | 0
208 | D.B. VISCOSE 2/16 5PLY | TIP SHEARED | SILVER | 4.07x6.07 | 12 | 12 | 362.0832 | [14 empty] | 0
209 | D.B. VISCOSE 2/16 5PLY | TIP SHEARED | SILVER | 6.07x9.10 | 2 | 2 | 129.4722 | [14 empty] | 0
210 | D.B. VISCOSE 2/16 5PLY | TIP SHEARED | SLBL(GREY) | 4.07x6.07 | 9 | 9 | 271.5624 | [14 empty] | 0
211 | D.B. VISCOSE 2/16 5PLY | TIP SHEARED | SLBL(GREY) | 6.07x9.10 | 6 | 6 | 388.4166 | [14 empty] | 0
212 | D.B. VISCOSE 2/16 5PLY | TIP SHEARED | BLUE | 6.07x9.10 | 2 | 2 | 129.4722 | [14 empty] | 0
213 | D.B. VISCOSE 2/16 5PLY | TIP SHEARED | BLUE | 4.07x6.07 | 24 | 24 | 724.1664 | [14 empty] | 0
214 | TUFTED 60C ALL LOOP | 10347(FABRIC) | CHARCOAL | 5.00x8.00 | 10 | 10 | 400 | [14 empty] | 0
215 | TUFTED 60C ALL LOOP | 10045(FABRIC) | CHARCOAL | 5.00x8.00 | 12 | 12 | 480 | [14 empty] | 0
216 | TUFTED 60C ALL LOOP | 10110(FABRIC) | CHARCOAL | 5.00x8.00 | 10 | 10 | 400 | [14 empty] | 0
217 | TUFTED 60C ALL LOOP | 9855(BOMBAY PRINT) | MULTI | 5.03x7.07 | 1 | 1 | 39.8125 | [14 empty] | 0
218 | TUFTED 60C LOOP/CUT | 11510(ALBERTE RUG) | WARM | 9.00x12.00 | 1 | 1 | 108 | [14 empty] | 0
219 | CUSHION COTTON | 2MD624505PLC(CUSHION) | OCHRE | 1.02x2.00 | 482 | 482 | 1124.6506 | [14 empty] | 0
220 | CUSHION COTTON | 2MD628562PLC(CUSHION) | BLUE MIRAGE | 1.02x2.00 | 474 | 474 | 1105.9842 | [14 empty] | 0
221 | CUSHION COTTON | 2MD628505PLN(CUSHION) | OCHRE | 1.00x3.00 | 158 | 158 | 474 | [14 empty] | 0
222 | TUFTED 60C ALL CUT | 11441(JENSEN RUG) | RUST | 2.00x3.00 | 1 | 1 | 6 | [14 empty] | 0
223 | HAND WOVEN COTTON | 11365(HANDWOVEN) | IVORY/MULTI | 2.03x3.09 | 316 | 316 | 2666.25 | [14 empty] | 0
224 | FLAT WEAVE 60C+60C TUFTED | 11425B(066-04-0133)7X10 | NATURAL | 7.00x10.00 | 4 | 4 | 280 | [14 empty] | 0
225 | TUFTED 60C ALL LOOP | 11166(066-04-1771)5X7 | GREEN | 5.00x7.00 | 2 | 2 | 70 | [14 empty] | 0
226 | TUFTED 60C ALL LOOP | 11060(066-04-6680)7X10 | GREEN | 7.00x10.00 | 1 | 1 | 70 | [14 empty] | 0
227 | POUF 10C+8C+COTTON | PF1008-249-12-4262 | IVORY/BLACK | 1.06x1.06x1.00 | 7 | 7 | 15.75 | [14 empty] | 0
228 | TUFTED 60C NZ+60C LOOP/CUT | CH21-1378(066-04-6679)5X7 | IVORY/BLACK | 5.00x7.00 | 5 | 5 | 175 | [14 empty] | 0
229 | TUFTED 60C NZ+60C LOOP/CUT | CH21-1378(066-04-0130)7X10 | IVORY/BLACK | 7.00x10.00 | 5 | 5 | 350 | [14 empty] | 0
230 | FRAME LOOM 165GPP COTTON | CH-21-FM-804(2MD624154) | PUMPKIN | 1.02x2.00 | 192 | 192 | 447.9936 | [14 empty] | 0
231 | FRAME LOOM 165GPP COTTON | CH-21-FM-804(2MD624041) | GREEN | 1.02x2.00 | 590 | 590 | 1376.647 | [14 empty] | 0
232 | HAND WOVEN COTTON+60C | ND-22C5-01B(066-04-0870)5X7 | RED | 5.00x7.00 | 3 | 3 | 105 | [14 empty] | 0
233 | FLATWEAVE JUTE | ND-22C5-09E(066-04-6969)5X7 | NATURAL | 5.00x7.00 | 6 | 6 | 210 | [14 empty] | 0
234 | FLATWEAVE JUTE | ND-22C5-09E(066-01-0022)3X5 | NATURAL | 3.00x5.00 | 16 | 16 | 240 | [14 empty] | 0
235 | TUFTED 60C+VISC 2/16 5PLY LOOP/CUT | 11340(LEIGHTON RUG) | IVORY | 5.00x8.00 | 3 | 3 | 120 | [14 empty] | 0
236 | KNOTTED 3/10 30C +21/22C+60C | EVERETT | IVORY/GREY | 12.06x14.06 | 1 | 1 | 181.25 | [14 empty] | 0
237 | TUFTED 60C NZ+60C LOOP/CUT | 11351-COWAN(TUFTED) | IVORY/GREY | 12.11x8.05 | 1 | 1 | 108.7153 | [14 empty] | 0
238 | KNOTTED 3/25 10C H.S. | 11746(KNOTTED 3/25) | MULTI | 5.03x7.07 | 1 | 1 | 39.8125 | [14 empty] | 0
239 | TUFTED 60C+10C LOOP/CUT | 10516(TRIBAL) | NAVY | 4.00x6.00 | 2 | 2 | 48 | [14 empty] | 0
240 | TUFTED 60C+10C LOOP/CUT | 10516(TRIBAL) | NAVY | 5.00x8.00 | 1 | 1 | 40 | [14 empty] | 0
241 | FLATWOVEN JUTE | JUTE BLOCKS | RED | 3.00x5.00 | 1 | 1 | 15 | [14 empty] | 0
242 | FLATWOVEN JUTE | JUTE BLOCKS | RED | 4.00x6.00 | 1 | 1 | 24 | [14 empty] | 0
243 | FLATWOVEN JUTE | JUTE BLOCKS | RED | 5.00x8.00 | 1 | 1 | 40 | [14 empty] | 0
244 | FLATWOVEN JUTE+LUREX | 10279(PORTO) | NATURAL | 4.00x6.00 | 1 | 1 | 24 | [14 empty] | 0
245 | TUFTED 60C NZ+60C LOOP/CUT | CH21-1378 | IVORY/BLACK | 2.00x3.00 | 2 | 2 | 12 | [14 empty] | 0
246 | TUFTED 60C ALL LOOP | 11166(TUFTED) | GREEN | 2.00x3.00 | 2 | 2 | 12 | [14 empty] | 0
247 | CUSHION TUFT 15C POLY ALL LOOP | CH704(CUSHION) | CHILLI PEPPER | 1.04x2.02 | 3 | 3 | 8.6667 | [14 empty] | 0
248 | TUFTED 60C ALL LOOP | CH21-NT-8281(TUFTED) | NATURAL | 3.00x3.00 | 1 | 1 | 9 | [14 empty] | 0
249 | TUFTED 60C NZ ALL CUT | 11766(TUFTED) | BLUE | 2.06x2.06 | 2 | 2 | 12.5 | [14 empty] | 0
250 | TUFTED 60C NZ ALL CUT | 11766(TUFTED) | LT.BLUE | 2.06x2.06 | 2 | 2 | 12.5 | [14 empty] | 0
251 | TUFTED 60C NZ ALL CUT | 11766(TUFTED) | ELEGANT PINK | 2.06x2.06 | 2 | 2 | 12.5 | [14 empty] | 0
252 | TUFTED 60C NZ ALL CUT | 11766(TUFTED) | TERRACOTA | 2.06x2.06 | 2 | 2 | 12.5 | [14 empty] | 0
253 | TUFTED 52C WOOL+10C WOOL ALL LOOP | 11299(TUFTED) | NATURAL | 5.00x8.00 | 1 | 1 | 40 | [14 empty] | 0
254 | TUFTED 52C WOOL+10C WOOL ALL LOOP | 11299(TUFTED) | NATURAL | 2.00x3.00 | 1 | 1 | 6 | [14 empty] | 0
255 | HAND WOVEN 60C PET++60C 2PLY PET HOLLO | 11598(CUSHION) | IVORY BEIGE | 1.08x1.08 | 6 | 6 | 16.6668 | [14 empty] | 0
256 | HAND WOVEN COTTON | 11777(HAND WOVEN) | OCHER BLACK | 2.00x2.00 | 1 | 1 | 4 | [14 empty] | 0
257 | MACHINE WOVEN 60C 2PLY PET HOLLO | PL 11102(MACHINE WOVEN) | MULTI | 3.00x5.00 | 1 | 1 | 15 | [14 empty] | 0
258 | MACHINE WOVEN 60C 2PLY PET HOLLO | PL 11105(MACHINE WOVEN) | MULTI | 3.00x5.00 | 1 | 1 | 15 | [14 empty] | 0
259 | MACHINE WOVEN 60C 2PLY PET HOLLO | PL 11103(MACHINE WOVEN) | MULTI | 3.00x5.00 | 1 | 1 | 15 | [14 empty] | 0
260 | MACHINE WOVEN 60C 2PLY PET HOLLO | PL 11106(MACHINE WOVEN) | MULTI | 3.00x5.00 | 1 | 1 | 15 | [14 empty] | 0
261 | MACHINE WOVEN 60C 2PLY PET HOLLO | PL 11107(MACHINE WOVEN) | MULTI | 3.00x5.00 | 1 | 1 | 15 | [14 empty] | 0
262 | KNOTTED 3/20 60C PET+30C PET+30C NYLON | FN-54(CUSHION) | IVORY GREY | 1.08x1.08 | 3 | 3 | 8.3334 | [14 empty] | 0
263 | HAND WOVEN COTTON+JUTE+8C WOOL | 11633(HAND WOVEN) | BLACK | 2.00x2.00 | 1 | 1 | 4 | [14 empty] | 0
264 | HAND WOVEN COTTON+JUTE+8C WOOL | 11633(HAND WOVEN) | ELEGANT PINK | 2.00x2.00 | 1 | 1 | 4 | [14 empty] | 0
265 | HAND WOVEN COTTON+JUTE+8C WOOL | 11633(HAND WOVEN) | CHINOIS GREEN | 2.00x2.00 | 1 | 1 | 4 | [14 empty] | 0
266 | HAND WOVEN COTTON+JUTE+8C WOOL | 11633(HAND WOVEN) | COVENT GREEN | 2.00x2.00 | 1 | 1 | 4 | [14 empty] | 0
267 | HAND WOVEN COTTON+JUTE+8C WOOL | 11633(HAND WOVEN) | BLUE | 2.00x2.00 | 1 | 1 | 4 | [14 empty] | 0
268 | HAND WOVEN COTTON+JUTE+8C WOOL | 11633(HAND WOVEN) | BLACK | 2.00x1.00 | 1 | 1 | 2 | [14 empty] | 0
269 | HAND WOVEN COTTON+JUTE+8C WOOL | 11633(HAND WOVEN) | ELEGANT PINK | 2.00x1.00 | 1 | 1 | 2 | [14 empty] | 0
270 | HAND WOVEN COTTON+JUTE+8C WOOL | 11633(HAND WOVEN) | CHINOIS GREEN | 2.00x1.00 | 1 | 1 | 2 | [14 empty] | 0
271 | HAND WOVEN COTTON+JUTE+8C WOOL | 11633(HAND WOVEN) | COVENT GREEN | 2.00x1.00 | 1 | 1 | 2 | [14 empty] | 0
272 | HAND WOVEN COTTON+JUTE+8C WOOL | 11633(HAND WOVEN) | BLUE | 2.00x1.00 | 1 | 1 | 2 | [14 empty] | 0
273 | TUFTED 60C NZ ALL CUT | 11744(TUFTED) | LT.BLUE | 2.00x2.06 | 2 | 2 | 10 | [14 empty] | 0
274 | TUFTED 60C NZ ALL CUT | 11744(TUFTED) | CHINOIS GREEN | 2.00x2.06 | 2 | 2 | 10 | [14 empty] | 0
275 | TUFTED 60C NZ ALL CUT | 11744(TUFTED) | BLUE | 2.00x2.06 | 2 | 2 | 10 | [14 empty] | 0
276 | TUFTED 60C NZ ALL CUT | 11744(TUFTED) | TERRACOTA | 2.00x2.06 | 2 | 2 | 10 | [14 empty] | 0
277 | TUFTED 60C ALL LOOP | 11744(TUFTED) | ELEGANT PINK | 2.00x2.06 | 2 | 2 | 10 | [14 empty] | 0
278 | TUFTED 60C NZ ALL CUT | 11744(TUFTED) | GREY | 2.00x2.06 | 2 | 2 | 10 | [14 empty] | 0
279 | TUFTED 60C ALL LOOP | 11778(TUFTED) | MULTI | 3.00x3.00 | 1 | 1 | 9 | [14 empty] | 0
280 | KNOTTED 3/10 30C+10C HS | 11771(KNOTTED 3/10) | IVORY | 2.00x2.00 | 1 | 1 | 4 | [14 empty] | 0
281 | KNOTTED 3/10 30C+10C HS | 11771(KNOTTED 3/10) | BLUE | 2.00x2.00 | 1 | 1 | 4 | [14 empty] | 0
282 | KNOTTED 3/10 30C+10C HS | 11771(KNOTTED 3/10) | LT BLUE | 2.00x2.00 | 1 | 1 | 4 | [14 empty] | 0
283 | KNOTTED 3/10 30C+10C HS | 11771(KNOTTED 3/10) | IVORY | 2.00x1.00 | 1 | 1 | 2 | [14 empty] | 0
284 | KNOTTED 3/10 30C+10C HS | 11771(KNOTTED 3/10) | BLUE | 2.00x1.00 | 1 | 1 | 2 | [14 empty] | 0
285 | KNOTTED 3/10 30C+10C HS | 11771(KNOTTED 3/10) | LT BLUE | 2.00x1.00 | 1 | 1 | 2 | [14 empty] | 0
286 | MACHINE WOVEN 45C POLYESTER+60C 2PLY PET HOLLO | CH22-06(CUSHION) | MULTI | 4.00x1.00 | 2 | 2 | 8 | [14 empty] | 0
287 | MACHINE WOVEN COTTON | PL 11108(MACHINE WOVEN) | MULTI | 3.00x5.00 | 1 | 1 | 15 | [14 empty] | 0
288 | MACHINE WOVEN COTTON+JUTE | PL 11110(MACHINE WOVEN) | NATURAL BLUE | 3.00x5.00 | 1 | 1 | 15 | [14 empty] | 0
289 | MACHINE WOVEN 60C PET+60C 2PLY PET+60C 2PLY PET HOLLO | PL 11104(MACHINE WOVEN) | MULTI | 3.00x5.00 | 1 | 1 | 15 | [14 empty] | 0
290 | TUFTED 60C NZ ALL CUT | 11766(TUFTED) | BROWN | 2.06x2.06 | 2 | 2 | 12.5 | [14 empty] | 0
291 | TUFTED 60C NZ ALL CUT | 11744(TUFTED) | LT.BLUE/YELLOW | 2.00x2.06 | 2 | 2 | 10 | [14 empty] | 0
292 | TUFTED 60C NZ ALL CUT | 11744(TUFTED) | ELEGANT PINK/YELLOW | 2.00x2.06 | 2 | 2 | 10 | [14 empty] | 0
293 | TUFTED 60C NZ ALL CUT | 11744(TUFTED) | CHINOIS GREEN/YELLOW | 2.00x2.06 | 2 | 2 | 10 | [14 empty] | 0
294 | TUFTED 60C NZ ALL CUT | 11744(TUFTED) | YELLOW/BLUE | 2.00x2.06 | 4 | 4 | 20 | [14 empty] | 0
295 | TUFTED 60C NZ ALL CUT | 11744(TUFTED) | YELLOW/TERRA | 2.00x2.06 | 4 | 4 | 20 | [14 empty] | 0
296 | TUFTED 60C NZ ALL CUT | 11744(TUFTED) | YELLOW/LT.BLUE | 2.00x2.06 | 4 | 4 | 20 | [14 empty] | 0
297 | HAND WOVEN 15C POLYESTER+COTTON | 11768(HAND WOVEN) | IVORY BLACK | 2.00x2.00 | 1 | 1 | 4 | [14 empty] | 0
298 | HAND WOVEN COTTON+10C+30C 2PLY WOOL | 11779(HAND WOVEN) | MULTI | 3.00x5.00 | 1 | 1 | 15 | [14 empty] | 0
299 | TUFTED 60C NZ ALL CUT | 11765(TUFTED) | BLUE | 2.06x2.06 | 2 | 2 | 12.5 | [14 empty] | 0
300 | TUFTED 60C NZ ALL CUT | 11765(TUFTED) | LT.BLUE | 2.06x2.06 | 2 | 2 | 12.5 | [14 empty] | 0
301 | TUFTED 60C NZ ALL CUT | 11765(TUFTED) | ELEGANT PINK | 2.06x2.06 | 2 | 2 | 12.5 | [14 empty] | 0
302 | TUFTED 60C NZ ALL CUT | 11744(TUFTED) | YELLOW/CHINOIS GREEN | 2.00x2.06 | 2 | 2 | 10 | [14 empty] | 0
303 | TUFTED 60C NZ ALL CUT | 11744(TUFTED) | YELLOW/ELEGANT PINK | 2.00x2.06 | 2 | 2 | 10 | [14 empty] | 0
304 | TUFTED 60C NZ ALL CUT | 11744(TUFTED) | YELLOW/GREY | 2.00x2.06 | 2 | 2 | 10 | [14 empty] | 0
Signature of Supervisor | [12 empty] | Signature of Deptt. Head